## Run20
GCU_Pot_Dep_2T | PulseNum | WriteVH | Conductance | Read_Time | Read_V | Read_I
0 | 1 | 2.435073 | 5.622241e-05 | 3.0850754 | 0.5 | 2.811121e-05
| 2 | 2.436265 | 5.203525e-05 | 5.9875439 | 0.5 | 2.601762e-05
| 3 | 2.435788 | 6.343748e-05 | 8.8510993 | 0.5 | 3.171874e-05
| 4 | 2.433642 | 6.492649e-05 | 11.7189292 | 0.5 | 3.246325e-05
| 5 | 2.434119 | 6.418839e-05 | 14.5827037 | 0.5 | 3.209419e-05
| 6 | 2.433523 | 6.790333e-05 | 17.4140547 | 0.5 | 3.395166e-05
| 7 | 2.43394 | 6.67116e-05 | 20.250045 | 0.5 | 3.33558e-05
| 8 | 2.433344 | 6.773956e-05 | 23.166505 | 0.5 | 3.386978e-05
| 9 | 2.433523 | 7.019899e-05 | 26.0000724 | 0.5 | 3.50995e-05
| 10 | 2.433642 | 6.925138e-05 | 28.82981 | 0.5 | 3.462569e-05
| 11 | 2.432688 | 7.28181e-05 | 31.6630892 | 0.5 | 3.640905e-05
| 12 | 2.432986 | 7.332402e-05 | 34.5006664 | 0.5 | 3.666201e-05
| 13 | 2.432092 | 7.326156e-05 | 37.334998 | 0.5 | 3.663078e-05
| 14 | 2.432122 | 7.40308e-05 | 40.2520161 | 0.5 | 3.70154e-05
| 15 | 2.432808 | 7.487745e-05 | 43.0823324 | 0.5 | 3.743872e-05
| 16 | 2.432033 | 7.69204e-05 | 45.9135717 | 0.5 | 3.84602e-05
| 17 | 2.432867 | 7.73111e-05 | 48.8319373 | 0.5 | 3.865555e-05
| 18 | 2.432271 | 7.526637e-05 | 51.7519863 | 0.5 | 3.763318e-05
| 19 | 2.432062 | 7.702497e-05 | 54.7525649 | 0.5 | 3.851248e-05
| 20 | 2.431407 | 7.877797e-05 | 57.5840135 | 0.5 | 3.938899e-05
| 21 | 2.431079 | 7.9293e-05 | 60.4213984 | 0.5 | 3.96465e-05
| 22 | 2.432182 | 7.516531e-05 | 63.3354957 | 0.5 | 3.758265e-05
| 23 | 2.431735 | 7.627105e-05 | 66.2519673 | 0.5 | 3.813552e-05
| 24 | 2.43099 | 8.577828e-05 | 69.1737332 | 0.5 | 4.288914e-05
| 25 | 2.429961 | 8.703308e-05 | 72.0079289 | 0.5 | 4.351654e-05
| 26 | 2.429276 | 8.652788e-05 | 74.8382748 | 0.5 | 4.326394e-05
| 27 | 2.430692 | 8.722532e-05 | 77.6780423 | 0.5 | 4.361266e-05
| 28 | 2.429827 | 8.766934e-05 | 80.5960602 | 0.5 | 4.383467e-05
| 29 | 2.429723 | 8.792622e-05 | 83.5222695 | 0.5 | 4.396311e-05
| 30 | 2.429052 | 9.123259e-05 | 86.3549498 | 0.5 | 4.56163e-05
| 31 | 2.429812 | 9.167835e-05 | 89.1819472 | 0.5 | 4.583917e-05
| 32 | 2.430423 | 9.097599e-05 | 92.0219223 | 0.5 | 4.5488e-05
| 33 | 2.429976 | 9.232976e-05 | 94.8492848 | 0.5 | 4.616488e-05
| 34 | 2.429365 | 9.228412e-05 | 97.6748954 | 0.5 | 4.614206e-05
| 35 | 2.42856 | 9.310553e-05 | 100.5876742 | 0.5 | 4.655276e-05
| 36 | 2.429008 | 9.109529e-05 | 103.4118079 | 0.5 | 4.554765e-05
| 37 | 2.428948 | 9.232587e-05 | 106.2377006 | 0.5 | 4.616294e-05
| 38 | 2.429261 | 9.260117e-05 | 109.062903 | 0.5 | 4.630059e-05
| 39 | 2.429023 | 9.255966e-05 | 111.8878401 | 0.5 | 4.627983e-05
| 40 | 2.429663 | 9.305211e-05 | 114.7123416 | 0.5 | 4.652606e-05
| 41 | 2.428918 | 9.390859e-05 | 117.619868 | 0.5 | 4.69543e-05
| 42 | 2.428814 | 9.498671e-05 | 120.5317026 | 0.5 | 4.749335e-05
| 43 | 2.428978 | 9.62109e-05 | 123.4388699 | 0.5 | 4.810545e-05
| 44 | 2.429589 | 9.600137e-05 | 126.3467734 | 0.5 | 4.800069e-05
| 45 | 2.428218 | 9.494549e-05 | 129.1778487 | 0.5 | 4.747275e-05
| 46 | 2.429261 | 9.526079e-05 | 132.0855879 | 0.5 | 4.763039e-05
| 47 | 2.429157 | 9.577387e-05 | 134.9104814 | 0.5 | 4.788693e-05
| 48 | 2.429067 | 9.577579e-05 | 137.7350116 | 0.5 | 4.788789e-05
| 49 | 2.428501 | 9.493736e-05 | 140.6438267 | 0.5 | 4.746868e-05
| 50 | 2.428352 | 9.705819e-05 | 143.4670538 | 0.5 | 4.852909e-05
| 51 | -2.452314 | 8.311346e-05 | 146.2938427 | 0.5 | 4.155673e-05
| 52 | -2.456241 | 7.825559e-05 | 149.2029123 | 0.5 | 3.912779e-05
| 53 | -2.457001 | 7.582016e-05 | 152.1139422 | 0.5 | 3.791008e-05
| 54 | -2.458051 | 7.770617e-05 | 154.9366824 | 0.5 | 3.885308e-05
| 55 | -2.458484 | 7.472411e-05 | 157.7623243 | 0.5 | 3.736205e-05
| 56 | -2.459191 | 7.390573e-05 | 160.5883431 | 0.5 | 3.695286e-05
| 57 | -2.45896 | 7.008274e-05 | 163.4128988 | 0.5 | 3.504137e-05
| 58 | -2.459847 | 7.059416e-05 | 166.236861 | 0.5 | 3.529708e-05
| 59 | -2.460644 | 6.834525e-05 | 169.0604315 | 0.5 | 3.417262e-05
| 60 | -2.460644 | 6.832381e-05 | 171.8847714 | 0.5 | 3.416191e-05
| 61 | -2.461159 | 6.559855e-05 | 174.7977583 | 0.5 | 3.279927e-05
| 62 | -2.461799 | 6.648165e-05 | 177.6207108 | 0.5 | 3.324082e-05
| 63 | -2.461851 | 6.588017e-05 | 180.4434991 | 0.5 | 3.294009e-05
| 64 | -2.461844 | 6.774998e-05 | 183.3493073 | 0.5 | 3.387499e-05
| 65 | -2.461635 | 6.717793e-05 | 186.2597367 | 0.5 | 3.358896e-05
| 66 | -2.461732 | 6.576876e-05 | 189.1674491 | 0.5 | 3.288438e-05
| 67 | -2.461904 | 6.49832e-05 | 191.9930153 | 0.5 | 3.24916e-05
| 68 | -2.463155 | 6.262717e-05 | 194.8202684 | 0.5 | 3.131359e-05
| 69 | -2.463423 | 6.287661e-05 | 197.7266908 | 0.5 | 3.143831e-05
| 70 | -2.46323 | 5.618471e-05 | 200.5507848 | 0.5 | 2.809235e-05
| 71 | -2.463237 | 5.979597e-05 | 203.3817004 | 0.5 | 2.989798e-05
| 72 | -2.463639 | 6.004423e-05 | 206.204754 | 0.5 | 3.002211e-05
| 73 | -2.463766 | 6.084781e-05 | 209.1957063 | 0.5 | 3.04239e-05
| 74 | -2.464161 | 5.969378e-05 | 212.0173941 | 0.5 | 2.984689e-05
| 75 | -2.462976 | 5.985856e-05 | 214.8436329 | 0.5 | 2.992928e-05
| 76 | -2.464146 | 6.001672e-05 | 217.6667438 | 0.5 | 3.000836e-05
| 77 | -2.465577 | 5.729096e-05 | 220.4948194 | 0.5 | 2.864548e-05
| 78 | -2.464869 | 5.058931e-05 | 223.3206854 | 0.5 | 2.529465e-05
| 79 | -2.465204 | 4.91209e-05 | 226.2280917 | 0.5 | 2.456045e-05
| 80 | -2.466091 | 4.768315e-05 | 229.0521727 | 0.5 | 2.384158e-05
| 81 | -2.466434 | 4.820948e-05 | 231.9646086 | 0.5 | 2.410474e-05
| 82 | -2.465838 | 4.824944e-05 | 234.8775879 | 0.5 | 2.412472e-05
| 83 | -2.466881 | 4.944525e-05 | 237.7007086 | 0.5 | 2.472263e-05
| 84 | -2.466531 | 4.929812e-05 | 240.5266142 | 0.5 | 2.464906e-05
| 85 | -2.466784 | 4.839956e-05 | 243.3529938 | 0.5 | 2.419978e-05
| 86 | -2.466955 | 4.731088e-05 | 246.1776224 | 0.5 | 2.365544e-05
| 87 | -2.466359 | 4.716085e-05 | 249.0875913 | 0.5 | 2.358043e-05
| 88 | -2.466151 | 4.733321e-05 | 251.9128329 | 0.5 | 2.366661e-05
| 89 | -2.467447 | 4.754615e-05 | 254.8195815 | 0.5 | 2.377308e-05
| 90 | -2.467536 | 4.853727e-05 | 257.7306003 | 0.5 | 2.426863e-05
| 91 | -2.467492 | 4.659682e-05 | 260.5530839 | 0.5 | 2.329841e-05
| 92 | -2.467462 | 4.817869e-05 | 263.3794566 | 0.5 | 2.408934e-05
| 93 | -2.467089 | 4.631598e-05 | 266.20458 | 0.5 | 2.315799e-05
| 94 | -2.467834 | 4.6321e-05 | 269.2857082 | 0.5 | 2.31605e-05
| 95 | -2.467499 | 4.579057e-05 | 272.2785871 | 0.5 | 2.289528e-05
| 96 | -2.467834 | 4.575052e-05 | 275.1870875 | 0.5 | 2.287526e-05
| 97 | -2.467678 | 4.635763e-05 | 278.0105238 | 0.5 | 2.317881e-05
| 98 | -2.468013 | 4.637336e-05 | 280.8351936 | 0.5 | 2.318668e-05
| 99 | -2.467328 | 4.650609e-05 | 283.6615561 | 0.5 | 2.325305e-05
| 100 | -2.467916 | 4.596154e-05 | 286.4857956 | 0.5 | 2.298077e-05

## Settings
==================================
Run20
==================================
Site Coordinate | 0,0
Last Executed | 06/27/2025 02:32:40
Clarius+ Version | V1.13
Library Name | GCU_MEM_ulib
Module Name | GCU_Pot_Dep_2T
Return Type | INT
Execution Time
Interlock | High Voltage Enabled
Parameter Name | In/Out | Type | Value
PMU_ID | Input | CHAR_P | PMU1
PULSE_CH | Input | INT | 1
SMU_ID | Input | CHAR_P | SMU1
Pot_Amp_V | Input | DOUBLE | 2.5
Pot_Base_V | Input | DOUBLE | 0
Pot_Period | Input | DOUBLE | 0.0002
Pot_Width | Input | DOUBLE | 0.0001
Pot_Rising | Input | DOUBLE | 1e-6
Pot_Falling | Input | DOUBLE | 1e-6
Pot_StopAmp_V | Input | DOUBLE | 5
Pot_StepAmp_V | Input | DOUBLE | 0.5
Pot_Pulse_Num | Input | INT | 50
Dep_Amp_V | Input | DOUBLE | -2.5
Dep_Base_V | Input | DOUBLE | 0
Dep_Period | Input | DOUBLE | 0.0002
Dep_Width | Input | DOUBLE | 0.0001
Dep_Rising | Input | DOUBLE | 1e-6
Dep_Falling | Input | DOUBLE | 1e-6
Dep_StopAmp_V | Input | DOUBLE | -5
Dep_StepAmp_V | Input | DOUBLE | 0.5
Dep_Pulse_Num | Input | INT | 50
Read_Amp_V | Input | DOUBLE | 0.3
Read_Base_V | Input | DOUBLE | 0
Read_Period | Input | DOUBLE | 0.0002
Read_Width | Input | DOUBLE | 0.0001
Read_Rising | Input | DOUBLE | 1e-6
Read_Falling | Input | DOUBLE | 1e-6
PMU_VRange1 | Input | DOUBLE | 10
PMU_IRange1 | Input | DOUBLE | 0.01
PMU_VRange2 | Input | DOUBLE | 10
PMU_IRange2 | Input | DOUBLE | 0.01
DUTResCh1 | Input | DOUBLE | 1e+6
DUTResCh2 | Input | DOUBLE | 1e+6
MaxSheetPoints | Input | INT | 10000
MeasStart | Input | DOUBLE | 0
MeasStop | Input | DOUBLE | 1
READ_DC_V | Input | DOUBLE | 0.5
NPLC | Input | DOUBLE | 1
SMU_IRange | Input | DOUBLE | 1e-7
SMU_CompI | Input | DOUBLE | 0.1
Operation_Mode | Input | INT | 0
Cycle_MaxNum | Input | LONG | 1
READ_INSTR | Input | INT | 0
PulseNum | Output | DOUBLE_P | N/A
WriteVH | Output | DOUBLE_P | N/A
Conductance | Output | DOUBLE_P | N/A
Read_Time | Output | DOUBLE_P | N/A
Read_V | Output | DOUBLE_P | N/A
Read_I | Output | DOUBLE_P | N/A